## page
| text | orientation | language | mean_confidence | used_original_text | time | scale
0 | ISSN 1345-7829 Anatolian Archaeological Studies Vol. XT KAMAN-KALEHOYUK 11 JAPANESE INSTITUTE OF ANATOLIAN ARCHAEOLOGY THE MIDDLE EASTERN CULTURE CENTER IN JAPAN 2002 | 0 | eng | 95.18145 | FALSE | 1648423301.8 | 1.75
1 | IRON OBJECTS FROM THE ARCHITECTURAL REMAINS OF STRATUM III AND STRATUM II AT KAMAN-KALEHOYUK: CORRELATION BETWEEN COMPOSITION AND ARCHAEOLOGICAL LEVELS Hideo AKANUMA 1 INTRODUCTION During excavations from 1986 to 2001 at the site of Kaman-Kalehdyiik in central Anatolia, Turkey, many iron objects have been found. Archaeological and archaeometallurgical analysis have revealed that iron use at the site began in the cultural age of Stratum IIIc, in the Assyrian Colony Period' (Akanuma 1997), and that steel production and the manufacture of iron artifacts were probably carried out during the Hittite Empire Period there (Akanuma 1995). A progressive increase in the deposits of iron artifacts, lumps, and slag was seen in the excavation layers of Stratum I] (Akanuma 1999). This progression, which becomes more evident when the large iron artifacts found in Stratum Ia (Omura 1998)° are included, indicates that iron or steel making and the manufacturing of iron artifacts underwent development in the period of Stratum II. Archaeometallurgical analysis has also indicated that the composition of iron lumps and iron artifacts from Stratum II differs according to archaeological provenience level (date) (Akanuma 2000, 2001). One can possibly conclude that the distribution system of iron "At Kaman-Kalehdyik in central Anatolia, Turkey, the following four cultural strata have been examined: Stratum I, Ottoman Period (16th to 17th centuries A.D.); Stratum II, the Iron Age (end of the second millennium to the second half of the first millennium B.C.); Stratum III, Middle to Late Bronze Ages (the second millennium B.C); and Stratum IV, Early Bronze Age (the third millennium B.C.) (Omura 1995). Stratum II and Stratum IIT are divided into four ‘and three substrata respectively, from youngest to oldest, Stratum la, Ib, He, and Hd, Stratum Mla (the Hittite Empire Period), IITb (the Old Hittite Kingdom Period), and Ile (the Assyrian Colony Period) (Omura 1995). The dating of the large iron artifacts (Samples No.1, No.21, No.22, and No.24), the iron lump (Sample No.25), and the slag (Sample No.26) is discussed later in this paper and is based on Dr-Sachihiro Omura’s research. objects or the raw iron materials used to make iron objects changed over time from Stratum IId to Stratum Ta. We can also hypothesize that either an increase in the supply of iron objects or raw iron materials, or an increase in iron production occurred in the age of Stratum Ila’. The actual development of the widespread use of iron is not clear, however, due to the difficulty in determining the stratigraphic relationship of some excavation levels within the three substrata in Stratum III and the four substrata in Stratum II. In order to resolve this problem, it is necessary to examine the composition of iron objects excavated from architectural remains whose date can be more clearly identified. Doing so shows that the compositions of iron artifacts from Stratum IIIc, IIb, and Ila are different. These results indicate that the production and circulation systems of both raw iron materials and manufactured iron objects at Kaman-Kalehoyiik may have changed during the periods of Stratum III and Stratum II. This paper will explain these results based on the archaeometallurgical analysis of iron objects found in the architectural remains excavated during the 11th to 15th seasons at Kaman-Kalehéyiik. 2 EXPERIMENTAL 2-1 Archaeological objects Twenty-six iron objects (Nos. to 26), consisting of iron artifacts, iron lumps, and slag, excavated between 1994 and 1999 by Dr. Sachihiro Omura and his As will be described later, it is quite probable that the steel used to ‘make iron artifacts was not produced directly by smelting. It is fairly conclusive that some kinds of treatment had been given to iron produced by smelting, and as a result steel was produced. For this reason, the terms "steel" and "iron" are used separately in this paper. | 0 | eng | 92.37796 | FALSE | 1648423303.7 | 1.75
2 | 192 H. AKAANUMA coworkers from the Middle Eastern Culture Center in Japan, were subjected to archaeometallurgical analysis. Table lists the archaeological provenience data for each iron object. Samples from iron objects, with the exception of Nos.16 to 19, were taken in the Kaman-Kalehéyiik laboratory by the author in the summer of 1999. Six iron objects (Nos.4, 16, 19, 20, 25, and 26) and one iron slag (No.10) whose analytical results have already been reported (Akanuma 1995, 1997, 2000, 2001) are also listed in Table 1, and those results are re-examined in this paper. 2-2 Sample preparation Samples of approximately eighty to one hundred milligrams were taken from the iron artifacts that appeared well preserved. This was performed by using a portable drill equipped with a diamond-cutting wheel. Close attention was paid to avoid damage to their intact forms. Iron slag was cut into two portions, and then the samples were extracted from the cut section. Each sample was divided into two parts: the larger part was used for metallographic observation, and the Table 1 Examined iron objects Description _of Excavation smaller part was used for chemical analysis. 2-3 Analytical method The samples to be used for metallographic observation were sectioned, mounted with epoxy resin, ground with emery paper and then polished using diamond paste. The prepared samples were then examined under an optical microscope. If the sample had large areas of metallic iron, it was etched with nital (2.5ml HNO, and 97.5ml EtOH) before optical examination. Electron microprobe analyses were performed with a JEOL JXA 8800-R, equipped with three wavelength-dispersive X-ray spectrometers, in order to identify the mineral phase compositions of non- metallic inclusions in the iron artifacts and of slag. The samples to be used for chemical analysis had their external corrosion layers removed with a diamond- coated wheel to avoid contamination from burial deposits. Inductively coupled plasma optical emission spectroscopy (ICP-OES), using a PERKIN ELMER Optima 4300DV, was employed for the chemical analysis of the twelve elements contained in the samples. Approximately twenty-six milligrams of each Object Grid Fragment 1 [Tool 2. [Fragment 3_¦ Fragment 970702 i 5 i 4 ¦Ring-shaped object. 970915 ¦10-b_R28 ¦R: 5_¦Fragment North XV JXIV. XXXVIF-53(8) 970915 ¦10-b_ R28 ¦R28 Ib 6 ¦Fragment 970915 ¦10-b R28 ¦R28 Ib 7 _¦Fragment. 970915 ¦10-b R28 ¦R28 Ib 8 {Slag 970915 ¦10-b_R28 ¦R28 Ib 9 [Fragment 990812 ¦17 P2187 = 10 ¦Slag North XIX ¦XXXVII-56(23) 990820 ¦21 R291 = 11 [Fragment 990826 ¦25 R291 Ta XXXVII-56(17) 14 Fragment - 990805 ¦17 P2170 ¦P2170 15 ¦Lump AOKIXo6¢12) 990827 ¦24 — 16 [Fragment 940727 ¦13 R150 Tc 17 ¦Fragment North XIL 7 940714 ¦12 R150 Mc 18 [Fragment [12 Ri50___¦Illc [Fragment North IV_ XXXIX-55(H) 890710 138 20 ¦Lump 5 970901 _¦10-a i Fool North XIV ¦XXXVII-52(1) 970724 113. = Ta 2 North XIll_¦XL-52(QQ) (970826 ¦17 P1823 North XXV_[XLI-52(57) 970902 _¦7-b 24 ¦Trifid tool North XVI_¦XXXV-52(11) 970725 ¦i 3 a [25 [Lump 960823 ¦16 Ta South LIV ¦LIX-50(79) 960814 116 Ta Level__[ Structure 990819 ¦21 P2196 = 990819 ¦21 P2196 = Descriptions of Excavation and Stratum are according to Dr.Sachihiro Omura. No.10 is assumed that it has a possibility that it is belonged to Stratum Ila. TRON OBJECTS FROM THE ARCHITECTURAL REMAINS OF STRATUM Ill AND STRATUM I AT KAMAN-KALEHOYUK: CORRELATION BETWEEN COMPOSITION AND ARCHABOLOGICAL LEVELS 193 sample, mainly consisting of metal from iron artifacts, was washed in an ultrasonic bath with ethyl alcohol and acetone, rinsed with acetone and then dried at 130°C for two hours. The dried samples that were composed primarily of metallic iron were weighed in a TMF vessel; 156ml of HCI (30wt %), 0.4ml HNO, (65wt %), 0.33ml of HF (40 wt %), and 3 ml of twice-distilled water was then added. The closed vessel was put into a microwave oven, using a PERKIN ELMER MUTIWAVE B30MCO3<A, operating at a frequency of 2450MHz, and a three stage program was started (first stage: 100-400W, time 5 min; second stage: 600W, 5 min; third stage: 1000W, 15 min). After cooling, 0.28ml of boric acid (4wt %) was added to the sample, and a second cycle carried out (1000W, 10 min). After cooling again, the solution was transferred into polypropylene bottles and made up to a total volume of 26ml with twice-distilled water. If the dried samples were corroded or were extracted from slag, they were ground to a fine powder in an agate mortar. Thirty-seven milligrams of each powder from the iron artifacts and forty milligrams of each powder from the slag was weighed in a TMF vessel. Then the powder from the iron artifacts was dissolved using the same method described above. The powder from the slag was also dissolved using the same method; however, the volume of chemical reagents was different with 3.3ml of HF and 2.8 ml of boric acid used. The sample solutions were transferred into polypropylene bottles and made into 26ml total volume solutions with twice-distilled water. All the reagents used were Merck Suprapur chemicals. The elements determined, and the analytical lines selected (nm), were as follows: Fe (239.562), Cu (327.393), Ni (231.604), Co (228.616), P (213,617), Mn (257,610), Ti (334.940), Si (251.611), Ca (396.847), Al (396.153), Mg (285.213), V (309.310). Incident power was 1300W. Plasma argon gas flow rate was 15 I/min, auxiliary plasma argon gas flow rate was 0.2 I/min, and aerosol carrier gas flow rate was 0.8 l/min. FeO contained in the slag was analyzed by titrimetric analysis. Carbon and sulfur in the metallic iron of Nos.20 and 25 were tested by the infrared absorptiometric method (IRA) after combustion in a current of oxygen, using a LECO CS444. 3 ANALYTICAL RESULTS 3-1 Chemical composition Tables 2 and 3 report the analytical data obtained by ICP-OES, IRA, and titrimetric analysis. The total iron (T.Fe) content in two samples (Nos.4 and 20) was above 98%, indicating that these samples consisted mainly of metallic iron. Samples No.3 and No.25 were believed to be composed of both metallic iron and iron corrosion, because their T.Fe was between 88 and 94%. The other nineteen samples from the iron artifacts and an iron lump, in Table 2, were composed mainly of iron corrosion, as indicated by their T.Fe content of less than 71%. The carbon content of Samples No.20 and No.25 is 0.023% and 2.16%, respectively. These results coincide well with their metallographic examinations. Samples No.3, 5, 9, 11, 13, 14, 17, 19, 20, and 24 are characterized by high contents of Cu, Ni or Co (above 0.06%). It is unlikely that a concentration higher than 100 ppm of any of these three elements could have been derived from the surrounding soil, as the concentration of Cu, Ni, and Co in the surrounding soil is below 30 ppm for each element (see Table 2). Considering there was no direct contact of any of the twenty-three iron objects in Table 2 with materials made of copper or any other metal except iron, the concentrations of these three elements are believed to originate from the objects themselves, specifically from the raw iron materials used to make them. On the other hand, there is a high possibility for contamination of P from the surrounding soil, which has a P content near or above 0.1%. Samples No.8, 10, and 26 (all slag) have a T.Fe content above 34%. Other main components are Si, Ca, and Al, whose concentrations are between 0.6% and 9.2% (see Table 3). Samples No.8 and No.26 have above 58% of FeO, showing that considerable amounts of iron oxide could have been produced in the smelting or refining process. 3-2 Metallographic examination of iron artifacts and an iron lump The surfaces of sample No.4, a ring-shaped object (Fig.Ic,), were covered in a layer of corrosion. Metallic | 0 | eng | 91.23208 | FALSE | 1648423312.9 | 2.260417
3 | H. AKANUMA Table Composition of iron artifacts and lumps by ICP-OES,EPMA. and IRA No, [ehemical components(mass’) three elements ratios ms. nmi. TFe Cu Ni___Co_—Mn__—~P Ti Si Ca Al Mg OV. cs Cu/Ni_Go/Ni_Gu/Go_Ni/Co 1 [54.60 0.032 0,009 0.003 0.005 0.189 0.004 0.76 0.251 _0.198_0.177 _0.003_ = = = = = no Ino 2 [58.92 0.017 0.007 0.008 0.017 0.277 0.019 253 0.367 0.595 0.143 0.006_- = = = = (Cm(0.1-0.2) ¦Wi.Fa.S 3 [93.62 0.073 0.010 0.089 0.033 0.179 0.003 0.12 0.046 0.025 0.007 _0.009_- = 760927 082 0.11 ¦Pa(<0.1) _[WiFaS¦ 4 [99.65 0.015 0.016 0,022 0.014 0.074 0.001 0.05 0.035 0.001 _0.004_0.001_- = 0901.37 0.66 0.73 Ss 5 [76.01 0.061 0,004 0.009 0.004 0.050 0.002_0.23 0.211 _0.033_0.058_0.001_- = = = 5 = [om(0.2-0.3) ¦S. 6 [69.05 0.011 0.012 0,005 0.009 0.046 0.006 0.28 _0.133 0.066 0.059 0.003 ~ = 087042 - = no Wis 7 [66.22 0.033 0.014 0.012 0.017 0.038 0.012 1.13 0.097 0.239 _0.051__0.004_~ = 237 084 281 1.19 [no Fa.M 9 [62.15 0.019 0.080 0.044 0.004 0.06 0.001075 0.169 0.074 _0.072_0.002_- = 024 0550.43 1.82 [no no. 11 [58.35 0.323 0.019 0.014 0,001 <0,001 0.001 1.37 0.234 0.254 0.130 _<0.001_- = 17.00.74 23.07 1.36 _¦no wii 72 [63.78 0.023 0.012 0.010 0013 011 0.003 116 0.370 0.131 0.070 0.001_- = 1.92083 230 1.20 ¦no [no 13 [64.57 0.020 0.558 0.094 0.001 0.09 _<0.001 0.65 0.164 0.013 0.022 _<0.001_~ = fos 0.17 0.21 5.94 ¦no Fa, 14 [49.80 0.065 0.020 0.007 0.027 1.33 0.068 447 0.909 1.29 0.305 __<0.001_~ = 3.25 0.35 — = no. 15 [63.57 0,052 0,008 0.007 0.005 _<0.001 <0.001 0.94 0.207 0.031 0.148 _<0.001_ — = = = = Wi.M 16 [51.47 0,002 0.002 0.001 0.010 021 0.099 455 0.445 1.32 0.240 _<0.001_ — = ~ = = = was 17 [7052 0.082 0.002 0,006 0,004 0.06 0.003 0.76 0.052 0.067 _0.030_<0.001_- = = = = = [om(0.1-0.2) ¦S 18 [69.36 0.041 0.003 0,007_0,007 0.11 0.004 0.83 0.337 _0.104 0,049 _<0.001_- = — = = = (Cm(0.2-0.3)_¦no 79 [62.16 0.330 0.095 0.015 0.002 0.08 0.003 0.73 0.780 0,041 _0.140__0.001_- = 347 0.16 22.00 6.33 [no Wa.s 20 [98.66 0.014 0.215 0.021 0.001 <0.001 0.001 <0.001 0,008 0.023 _0.003__~ 0.023 0.005 [007 0.10 _0.67__—*10.24_*[Pa(<0.1)___ ¦WaS 21 [63.33 0.054 0.005 0,003 <0.001 0.01 _<0.001_<0.001_0.050_0.004 0.052 _0.003_— = - = = = (Cm(0.2~0.3)¦no 22 [54.66 0.005 0.024 0,003 0.010 0.07 _0.009_0.70 1.100 0.181 0.414 0,003 = = o2t 013 — = [no 23 [43.51 0.011 0.014 0.029 0.024 1.35 0.039 1.06 _1.380_1.120 0.249 0.016 ~ = 0792.07 0.38 0.48 [no [no 24 [58.28 0,095 0,009 0,008 0.001 0.01 _0.002_0.21__0.116 0.007 _0.106__<0.001_ = = = = no. 25 [88,00 0.008 0.022 <0.001_<0.001 0.020.017 __0.32__0.012_0.002_<0.001_ = 216 041 [0.36 <O01 = GLPGm __¦- 27 [4.49 0.001 0.003 0.003 0.003 0.098 0.612 — = = = = = = = = = = 3 28 [4.54 0.001 0.003 0,003 0.003 0.115 0.694 - = = = = = = = = = - E The numbers refer to sample descriptions in Tablel. Pa, Cm, PGm, ind L represent pearlite, cementite or its hole, proeutectoid cementite, graphite carbon, and ledeburite, respectively. ‘The prenthesized numerals are the estimated carbon contents from the microstructure. m.s. and nm.i represent microstructure and non-metallic inclusion, respectively. Wanviistite, FaFeO-SiO,, S:glassy silicate, Mimatrix. Table 3 Composition of iron slag by ICP-OES and EPMA No, [chemical components(mass%s) °-lTFe FeO Cu 8 [5894 a g Vv. 0.017 0.002 0.003 0.036 0.156 0.030 270 159 0.672 0.377 0.006 ¦WU,O1S 540 0.005 0.018 0.025 0.019 0.644 0.096 9.13 182 1.86 0.652 0.034 ¦(Wu,S)(Ha,D,S) 0.036 0.069 0.035 3.29 255 0.699 0.428 — The numbers refer to sample descriptions in Table1. m.c. represents mineral composition, Wik:wilstite, Ol(Fe,Ca)-olivine, me. Siglassy silicate, Ha:iron oxide containing small amounts of Al, D:dark area mainly composed of KO, Al,O3, and SiOz. iron remained in the internal of the however, so it was etched with nital. The microstructure (marked location in consisted almost of fine cementite and ferrite that heat treatment, to facilitate of steel, was the of the It is necessary to normalize the in order to estimate the carbon content of the structure. However, this treatment was to avoid the loss of the structures seen in and Several minute non-metallic inclusions were found in No.4. is an electron (EPMA) image (COMP) of the non-metallic inclusion, of a silicate whose main components were CaO, and Non-metallic inclusions with almost the same as those of No.4 were also found in No.17 Table 4). No.5 had non- metallic inclusions of silicates, the main components FeO, CaO, and and The metallic area of No.3 No.20 consisted almost of ferrite @ Fe), or contained small amounts of carbon and and There were fine white (Cm) and holes found in No.2, No.5, No.17, No.18, and No.21 and It was estimated that the holes were created the loss of the white These white were believed to be cementite (Cm: in because of the lamella formations, of both white and holes, that were found. In addition, it was confirmed EPMA that the main components of the white were Fe and C. The estimated carbon content of No.2 was between 0.1% and 0.2%, those of No.5, No.18, and No.21 were between 0.2% and 0.3%, and that of No.17 was between 0.1% and 0.2%. This was based on the area ratio these white and their holes. No.2, No.3, and No.13 had non-metallic ©" Similar white crystals discovered in a dagger were identified as cementite in an archaeometallurgical analysis (Knox 1963). IRON OBJECTS FROM THE ARCHITECTURAL REMAINS OF STRATUM III AND STRATUM Il AT KAMAN-KALEHOYUK: CORRELATION BETWEEN COMPOSITION AND ARCHAEOLOGICAL LEVELS 195 inclusions where a gray and area (Wii), a gray area (Fa), and a dark area (S or M) remained and The gray area was identified as wiistite, and the dark area (S) as a silicate of FeO, CaO, and SiO,. The dark area (M) was of a silicate with minute in it. The gray area was believed to be The non-metallic inclusions of wiistite, wiistite and silicates, and wiistite and dark areas were found in No.6, No.11, No.15, No.16, No.19, and No.20. A non-metallic inclusion of and a dark area was observed in No.7. t XXXVH NANVIE 3-3. examination of iron No.8 was a small of dark brown with a red-brown iron corrosion crust. There were many cavities in the macrostructure. The marked area in consisted of wiistite, (Fe, Ca)-olivine (see Table 4) (Deer, Howie, and Zussman 1997), and a silicate with FeO, CaO, and No.10 was a with a whose surface was uneven and did not contain any charcoal. The flat surface was covered with iron corrosion. There were many cavities in the macrostructure of the extracted from the surface and two with different mineral could be seen. One COMP Fig.1 External appearances of iron artifacts and the results of metallographic analysis. Nos.4 to 8 were excavated from R28 in Stratum IIb. a,, and c,: External appearances of No.2, No.3, and No.4. The metallographic samples were extracted from the marked locations. and c,: Macrostructures of the samples extracted from each object. a and c,: Microstructures. The locations of a,, b,, and c, are shown in a,, and c,. a,, and c,: Analytical results of the inclusions by EPMA ; Wii: wiistite, Fa: fayalite, S: a glassy silicate. (Excavation plane from Omura 2000). Fig.2 External appearances of iron artifacts and the results of metallographic analysis. Nos.16 to 18 were excavated from R150 in Stratum Iilc. a,, and c,: External appearances of No.17, No.16, and No.18. The metallographic samples were extracted from the marked locations. a,, b,, and c,: Macrostructures of the samples extracted from and c,: Microstructures. The locations of a, and c, are shown in a, and c,. a, and Analytical results of the non-metallic inclusions by EPMA; Cm: cementite or its holes, Wii: wiistite, S: a glassy silicate. (Excavation plane from Omura 2000). | 0 | eng | 80.76273 | FALSE | 1648423326.3 | 2.465909
4 | 196 H. AKANUMA Table 4 Mineral Composition of the non-metallic inclusions in the iron artifacts and of slag by EPMA chemical components (mass %) MgO _Al,0, SiO, CaO TiO, L 1 consisted of wiistite (see Table 4) and glassy silicate with mainly FeO, Al,O,, CaO, and SiO, (marked “R,” in The other region (marked “Ry in Fig.4b,) was composed of iron oxide containing small amounts of AI,O,, a dark area composed mostly of K,O, ALO, and and a glassy silicate composed of FeO, Al,O,, CaO, and SiO, (Fig.4b,). These two regions were adjacent to each other. Slag Sample No.26 had almost the same shape as No.10; it was found in the South Sector and was estimated by Dr.Sachihiro Omura to belong to Stratum Tla. Fig.3 External appearances of the large iron tools and the results of metallographic analysis. Nos.1, 21, 22, and 24 were excavated from Stratum II levels. a,, b,, ¢,, and d,: External and No.24. The metallographic samples were extracted from the marked appearances of No.21, No.1, No. locations. a,, b » and d,: Macrostructures of the samples extracted from each object. a,: Microstructure; Cm: cementite or its holes. V,0; MnO FeO P,0; K,O Na,O total 8 {O1/1.50 0.07 323 291 <O01 <O.01 10 ¦WU}0.47 0.41 0.32 (0.01 0.12 0.04 17¦S ¦(0.01 25.4 574 7.19 (0.01 0.05 20{01]2.04 0.51 324 264 (0.01 0.08 L corresponds to the locations in Figs.2,4, and 5. 0.04 35.7 1.60 010 029 100.70 0.02 97.7 {0.01 0.02 003 99.13 (0.01 1.11 (0.01 034 769 99.18 O11 381 058 0.34 0.12 100.68 4 DISCUSSION 4-1 The between trace element content and excavation level Among the twenty-three iron artifacts and iron lumps, Nos.2, 3, 5, 17, 1 hypoeutectoid steel (steel containing carbon less than 8, 20, and 21 were made of 0.8%). It is ascertained that the metal of No.3 consisted almost entirely of ferrite grains (being a Fe), or Fig.4 External appearances of three lumps of slag (No.8, No.10, and No.26) and the results of the metallographic analysis. a,, b,, and c,: External appearances. The metallographic samples were extracted from the marked locations. a,, b,, and c,: Macrostructures of the samples and c,: EPMA analysis i: wiistite, Ol: (Fe, Ca)- olivine, Ha: iron oxide containing small amounts of ALO,, D: a extracted from Nos.8, 10, and 26. a., b of each marked area in a,, b,, and dark area composed mostly of K,O, AlO,, and SiO,, S: a glassy silicate. | 0 | eng | 89.04801 | FALSE | 1648423329.4 | 2.260417
5 | IRON OBJECTS FROM THE ARCHITECTURAL REMAINS OF STRATUM Ill AND STRATUM II AT KAMAN-KALEHOYUK: CORRELATION BETWEEN COMPOSITION AND ARCHAEOLOGICAL LEVELS 197 contained small amounts of carbon. Also, the microstructure of No.4 strongly indicates that heat treatment, especially tempering, may have been performed during manufacture of the object. From these results, we surmise that hypoeutectoid steel was widely used in the manufacturing of iron artifacts during the 20" to 4" centuries B.C., and that thermal treatment was given to iron artifacts, if needed be, by the time of Stratum IIb, at the latest. Large iron tools (Nos.1, 21, 22, and 24), large iron slag with a roughly hemispherical shape (No.26) weighing about 1.2kg (Akanuma 2000) and a small iron lump (No.25) were found in Stratum Ia levels. This indicates that iron artifacts, or the steel used to make iron artifacts, were manufactured at Kaman-Kalehdéyiik during the time of Stratum IIa. The discovery of the small lump of iron slag No.8 in R28 also shows that the production acti early as the cultural age of Stratum IIb. es concerning iron occurred at least as Ls = = and the results of metallographic analysis, a, and b,: External appearances. The metallographic samples were extracted from the marked locations. a, and b,: Macrostructures of the samples extracted from Nos.20 and 25. a,, b,, and b,: Microstructures etched with nital in a, and b,; a, corresponds to the marked area , in b,, and b, corresponds to the regions ‘R,’ in b,; PCm: proeutectoid in a,, b, corresponds to the regions *R cementite, G: graphite carbon. Slag with different shapes and mineral compositions was found during excavations (see Table 3). Non- metallic inclusions consisting of: wiistite; wiistite and fayalite surrounded by gl y silicates or dark area: wiistite surrounded by glassy silicates or dark areas; and fayalite surrounded by dark areas, or consisting of only glassy silicates, were found in eleven iron artifacts and a 1 7 ° ce 3 3 6 cu 4 Pu . a7 2 o12 6 4 23 t 23 9 3 13 «1 2 3 9 10 0 Co’ b " * 19 ° 20 cur 10 q 5 b—12 4 20 ol Ba Oo} 2 4 6 10 Fig.6 Relationship between Co* [the values (mass%Co) / (mass%Ni) & Cu* [the values of (mass%Cu) / (mass%Ni)] and between Ni**[the values of (mass%Ni) / (mass%Co) & Cu** [the values of (mass%Cu) / (mass%Co) in the iron artifacts and iron lumps excavated from Stratum II and Stratum II. The plots with numbers are analytical results in this paper. Solid circles, solid triangles, open squares, and solid diamonds are used to represent objects found in Stratum Ila, Stratum IIb, Stratum II, and Stratum II, respectively. Open circles are used to represent objects whose cultural ages are not clear. | 0 | eng | 90.16427 | FALSE | 1648423332.7 | 2.260417
6 | 198 H. AKAANUMA two iron lumps (see Table 2). It is believed that the differences in composition of the slag and the iron artifacts derive from the fact that there were multiple manufacturing processes used when converting raw materials to final products; or if the same manufacturing process was used, then each manufacturing condition (including temperature and reaction time) must have been irregular. At least three manufacturing processes are needed to produce steel: smelting, refining, and forging. It is difficult to say which of these operations were performed at Kaman-Kalehéyiik during each cultural period between the 2" millennium B.C. and the 1" millennium B.C., since structures related to iron producing activities have not been discovered at the site as of yet Even if the same raw materials are used for the base substance, the composition of the final products must change according to the production methods. It is therefore difficult to recognize any meaningful patterns by a direct comparison among the values shown in Table 2. Except for desulfurization and several novel processes developed recently, the refining of iron and steel has involved a preferential oxidation of impurity elements. Three elements (Cu, Ni, and Co) are believed to remain in the iron metal throughout the processes of smelting, refining, and forging; it can be easily concluded by thermochemistry’ that Fe should be oxidized prior to these three elements. Therefore, their concentration ratios in the archaeological objects must be similar to those in the raw materials used to produce the objects, if no additional alloying was carried out. The values of (mass%Co) / (mass%Ni) and (mass%Cu) / (mass%Ni) were calculated for the iron artifacts and the iron lumps which contain more than 100ppm Ni (0.0lmass%Ni). Also the values of (mass%Ni) / (mass%Co) and (mass%Cu) / (mass%Co) were calculated for the samples containing more than 100ppm Co. The calculated results are listed in Table 2. The relationship between the values of (mass%Co) / (mass%Ni) and (mass%Cu) / (mass%Ni), and the values of (mass%Ni) / (mass%Co) and (mass%Cu) / ©The private thermodynamic calculation by Prof. Kimihisa Ito, Department of Science and Engineering, Waseda University (mass%Co) are indicated on Figs.6a and 6b, where iron artifacts and iron lumps whose dates are not clear are expressed with an open circle (O)’. In Fig.6a, Stratum Ha samples (solid circle:@) No.22 and No.25 are distributed in the lower left area, and sample No.14 is located in the middle left area. An iron artifact (No.13) and an iron lump (No.20) whose strata are not clear, are also located in the lower left of the diagram. Three iron artifacts excavated from Stratum IIb (solid triangle:.), Samples No.4, No.6 and No.7, are located on the periphery of the lower left part of the diagram. Sample No.11 from Stratum Ha and Sample No.3, whose stratum is not clear, are plotted in the upper left and upper right area, respectively. Sample No.23, an arrowhead from Stratum II (open square:{_]) is distributed in the lower central area. Sample No.19, from Stratum III (solid diamond: ®), is close to Sample No.14. Sample No.9 and Sample No.12, whose strata are not clear, are plotted near Sample No.6 and Sample No.7, respectively. In Fig.6b, Samples No.3, No.4, and No.23 are distributed in the lower left area, and Samples No.13 and No.20 are plotted in the lower right area. Samples No.1! and No.19 are in the upper left area and the upper right area, respectively. Samples No.7 and No.12 are distributed near Samples No.3, No.4, and No.23. The iron artifacts found in R150, belonging to Stratum IIIc, and the large iron tools from Stratum Ia (Samples No.1, No.21, and No.24) could not be plotted in Figs.6a and 6b because of their low Ni and Co contents (under 0.01mass%). Samples No.13 and No.20 are plotted in the same area as Samples No.22 and No.25 in Fig.6a. But in Fig.6b Samples No.22 and No.25 could not be plotted because of their low Co content (below 0.01mass%). Taking into consideration that the value of (mass%Cu) / (mass%Ni) of Sample No.14 is forty-five times greater than those of Samples No.13 and No.20, it is difficult to assign a date to latter samples on the basis of archaeometallurgical analysis. The above archaeometallurgical data seems to indicate that the composition of iron objects was © Personal communic Dr. S. Omura: the dates of these particular objects could not be clearly established from stratigraphic data, jon wi TRON OBIECTS FROM THE ARCHITECTURAL REMAINS OF STRATUM Ill AND STRATUM II AT KAMAN-KALEHOYUK: CORRELATION BETWEEN COMPOSITION AND ARCHAEOLOGICAL LEVELS 199 distinctly different in each cultural stratum. This indicates that the means of procuring iron objects (necessary for everyday life) and the raw iron materials to manufacture iron objects may have changed along with political and economic fluctuations in the region of Kaman-Kalehéyiik. Multiple means of obtaining iron objects and raw iron materials may also have existed. The wide scatter of the three trace element ratios among the iron artifacts from Stratum Ila and Stratum IIb seems to express the complicated trade system in the cultural age of Stratum I, The similarities in trace element composition between Samples No.22 and No.25 and between Samples No.7 and No.12 may indicate that they were made of iron produced from the same raw material. Through analysis of ore bodies, it may be possible to determine their sources. This point should be investigated further, analyzing the other trace elements that remain in the metal regardless of the manufacturing methods. 4-2 Production activities relating to iron in the period of Stratum IIa As mentioned above, the quantity of excavated iron artifacts, iron lumps and iron slag pieces increased in the levels belonging to Stratum Ia. Several iron tools larger than those excavated in older levels were also found in the level believed to be Stratum Ia. These materials suggest that a progression of manufacturing techniques, an increase in the production of steel, and an increase in the circulation of iron artifacts or raw iron materials occurred. The general belief regarding the steel making method in the first and second millennium B.C. is as follows: iron ore was reduced with CO-gas and changed into sponge iron (a mixture of solid iron, slag, and pieces of unburned charcoal). The resultant iron was pulled out of the furnace and the slag adhering to it was removed by subsequent hammering. Finally, soft steel was obtained (Tylecote 1992). The large piece of slag (No.26) with a roughly hemispherical shape and weighing approximately 1.2kg "In the cultural age of Stratum IIb, Kaman-Kalehdylik is thought to have established an economic or political relationship with Western Anatolia (Matsumura 2000). whose convex curves are covered with iron corrosion, was discovered in the South Sector (Akanuma 2000). This slag is believed to belong to Stratum Ia. The main components of the slag object are iron oxide, Si, Ca, and Al. It is almost certain that it was produced after a state in which molten or partially molten slag was in contact with metallic iron, Iron lump No.25, primarily composed of cast iron (iron with the carbon content above 2.0%) and proeutectoid steel (steel with the carbon content above 0.8%), was excavated along with Slag No.26 (Fig.5b, ,). Charcoal should have been present in the slag and the iron lump, if they have coexisted within the same reaction site. However, the slag and iron lump had no charcoal, when they were examined. Therefore, the reaction site where the slag and the iron lump were produced may have been separated from charcoal as the thermal source during the operating process. It is unlikely that these objects were produced during the smelting process and the forging process, during which sponge iron was hammered and iron objects were manufactured. Therefore, we can hypothesize an operation other than smelting and forging, most likely refining, with some kind of melting operation, was performed in order to convert raw iron materia s into steel. Two possibilities exist for this result. The first possibility is that simultaneous smelting and refining of iron was performed at the site. The other possibility is that refining of raw iron materials supplied from another area was carried out at the site. It might be that Slag No.10, excavated from the North Sector, with the almost same shape and the same composition as Slag No.26 (Akanuma 2000), was produced along with No.26. Considering the fact that the composition of iron artifacts and iron lumps changed over time during the cultural ages of Stratum III and I at Kaman-Kalehéyiik, it can be suggested that the distribution system of raw iron materials to make steel or manufactured iron artifacts had already been established in the Central Anatolian region, before the cultural age of Stratum Ila, and that steel and iron artifacts were produced at the site using those raw iron materials brought from other areas. This matter should be clarified by further research, including ascertaining the composition of the raw iron materials used as a base material for producing steel. In order to clarify the details of production activities at | 0 | eng | 94.01439 | FALSE | 1648423337.2 | 1.75
7 | 200 H. AKAANUMA Kaman-Kalehéyiik, we should gather as much information as possible about the structure of furnaces and tools. Furthermore we should strive for the accurate restoration of steel making equipment, and the simulation of the steel making method by using the restored equipment. We also need to compare the archaeometallurgical results with data taken from other archaeological sites in Turkey and surrounding area. With further research of this kind, we may assess the actual condition of steel production, and the manufacturing and use of iron objects in the Central Anatolian region in the first and second millennium B.C. ACKNOWLEDGEMENTS The author is very grateful to Dr.Sachihiro Omura and all the members of the Kaman-Kalehéyiik excavation team for their support of this study and useful suggestions. The author also appreciates Dr.Kimihisa Ito’s and Ms.Claire Peachey’s helpful comments. BIBLIOGRAPHY ‘Akanuma, H. 1995 “Metallurgical analysis of Iron Artifacts and Slag from Archaeological Site of Kaman- Kalehéytik.” BMECCI VIII, pp.59-88. 1997 “Production of Iron Artifacts in the Hittite and Phrygian Period: An Inference from Metallurgical Analysis of the Relics of Kaman- Kalehéyiik.” AAS VI, pp.241-252 (in Japanese). 1999 “Production of Iron Materials during the Phrygian Period at Kaman-Kalehéyiik: through a Scientific Analysis of the Iron Relics from the Results of the Twelfth Excavation.” AAS VIII, pp.337-354 (in Japanese). 2000 “Manufacture and Use of Iron in the Cultural Period of Stratum II at Kaman-Kalehéytik: Archaeometallurgical Analysis of Iron Objects from That Site.” AAS IX, pp.217-228. 2001 “Iron Objects from Stratum II at Kaman- Kalehéyiik Correlation between Composition and Archaeological Levels.” AAS IIX, pp.181- 190. Deer,W.A., R.A.Howie, and J.Zussman 1997 Rock-Forming Minerals Vol.1A: Orthosilicates. The Geological Society, London, p.919. Matsumura, K. 2000 “On the Manufacturing Techniques of Iron Age Ceramics from Kaman-Kalehéyiik.” AAS IX, pp.120-121. Knox, R. 1963 “Detection of Carbide Structure in the Oxide Remains of Ancient Steel,” Archaeometry 6, pp.43-45. Omura.s. 1995 “A Preliminary Report on the Excavation at Kaman-Kalehdyiik in Turkey (1989-1993).” BMECCI VII, pp.1-6. 1996 “A Preliminary Report on the Tenth Excavation at Kaman-Kalehéyiik (1995).” AAS V, pp.14 (in Japanese). 1998 “A Preliminary Report on the Twelfth Excavation at Kaman-Kalehéyiik (1997).” AAS V, p.15 (in Japanese). 2000 “Preliminary Report on the 14th Excavation at Kaman-Kalehéyiik (1999).” AAS IX, pp.1-35. Tylecote, RF 1992 A history of Metallurgy. 2nd, Ed. The Institute of Materials, London, pp.47-61. Hideo Akanuma Iwate Prefectural Museum 34 Uedamatsuyashiki, Morioka city, Iwate 020-0102 JAPAN akanuma@sv0Loffice.pref.iwate,jp | 0 | eng | 90.8175 | FALSE | 1648423338.8 | 1.75